## Sheet1
Silica Alumina Reference Material |  |  |  | ¦ | Silica Alumina Reference Material |  |  |  |  | ¦ | Silica Alumina Reference Material |  |  |  | ¦ | Silica Alumina Reference Material |  |  |  | ¦ | Silica Alumina Reference Material |  |  |  | ¦ | Silica Alumina Reference Material | [5 empty] | ¦ | Silica Alumina Reference Material |  |  |  | ¦ | Silica Alumina Reference Material |  |  |  | ¦ | Silica Alumina Reference Material |  |  |  | ¦ | Silica Alumina Reference Material |  |  |  | ¦ | Silica Alumina Reference Material | [5 empty] | ¦ | Silica Alumina Reference Material |  |  |  | ¦ | Silica Alumina Reference Material |  |  |  | ¦ | Silica Alumina Reference Material |  |  |  | ¦ | Silica Alumina Reference Material
TriStar II 3020 3.02 | TriStar II 3020 Version 3.02 | Page 1 |  | ¦ | TriStar II 3020 3.02 | TriStar II 3020 Version 3.02 | Page 3 |  |  | ¦ | TriStar II 3020 3.02 | TriStar II 3020 Version 3.02 | Page 4 |  | ¦ | TriStar II 3020 3.02 | TriStar II 3020 Version 3.02 | Page 5 |  | ¦ | TriStar II 3020 3.02 | TriStar II 3020 Version 3.02 | Page 6 |  | ¦ | TriStar II 3020 3.02 | TriStar II 3020 Version 3.02 | Page 7 |  |  |  | ¦ | TriStar II 3020 3.02 | TriStar II 3020 Version 3.02 | Page 8 |  | ¦ | TriStar II 3020 3.02 | TriStar II 3020 Version 3.02 | Page 9 |  | ¦ | TriStar II 3020 3.02 | TriStar II 3020 Version 3.02 | Page 10 |  | ¦ | TriStar II 3020 3.02 | TriStar II 3020 Version 3.02 | Page 11 |  | ¦ | TriStar II 3020 3.02 | TriStar II 3020 Version 3.02 | Page 12 |  |  |  | ¦ | TriStar II 3020 3.02 | TriStar II 3020 Version 3.02 | Page 13 |  | ¦ | TriStar II 3020 3.02 | TriStar II 3020 Version 3.02 | Page 14 |  | ¦ | TriStar II 3020 3.02 | TriStar II 3020 Version 3.02 | Page 15 |  | ¦ | TriStar II 3020 3.02 | TriStar II 3020 Version 3.02 | Page 16
| Serial # 2183 Unit 1 Port 1 |  |  | ¦ |  | Serial # 2183 Unit 1 Port 1 |  |  |  | ¦ |  | Serial # 2183 Unit 1 Port 1 |  |  | ¦ |  | Serial # 2183 Unit 1 Port 1 |  |  | ¦ |  | Serial # 2183 Unit 1 Port 1 |  |  | ¦ |  | Serial # 2183 Unit 1 Port 1 |  |  |  |  | ¦ |  | Serial # 2183 Unit 1 Port 1 |  |  | ¦ |  | Serial # 2183 Unit 1 Port 1 |  |  | ¦ |  | Serial # 2183 Unit 1 Port 1 |  |  | ¦ |  | Serial # 2183 Unit 1 Port 1 |  |  | ¦ |  | Serial # 2183 Unit 1 Port 1 |  |  |  |  | ¦ |  | Serial # 2183 Unit 1 Port 1 |  |  | ¦ |  | Serial # 2183 Unit 1 Port 1 |  |  | ¦ |  | Serial # 2183 Unit 1 Port 1 |  |  | ¦ |  | Serial # 2183 Unit 1 Port 1
|  |  |  | ¦ | [5 empty] | ¦ |  |  |  |  | ¦ |  |  |  |  | ¦ |  |  |  |  | ¦ | [6 empty] | ¦ |  |  |  |  | ¦ |  |  |  |  | ¦ |  |  |  |  | ¦ |  |  |  |  | ¦ | [6 empty] | ¦ |  |  |  |  | ¦ |  |  |  |  | ¦ |  |  |  |  | ¦
|  |  |  | ¦ | [5 empty] | ¦ |  |  |  |  | ¦ |  |  |  |  | ¦ |  |  |  |  | ¦ | [6 empty] | ¦ |  |  |  |  | ¦ |  |  |  |  | ¦ |  |  |  |  | ¦ |  |  |  |  | ¦ | [6 empty] | ¦ |  |  |  |  | ¦ |  |  |  |  | ¦ |  |  |  |  | ¦
Sample: | 2106031355/ne-2 |  |  | ¦ | Sample: | 2106031355/ne-2 |  |  |  | ¦ | Sample: | 2106031355/ne-2 |  |  | ¦ | Sample: | 2106031355/ne-2 |  |  | ¦ | Sample: | 2106031355/ne-2 |  |  | ¦ | Sample: | 2106031355/ne-2 |  |  |  |  | ¦ | Sample: | 2106031355/ne-2 |  |  | ¦ | Sample: | 2106031355/ne-2 |  |  | ¦ | Sample: | 2106031355/ne-2 |  |  | ¦ | Sample: | 2106031355/ne-2 |  |  | ¦ | Sample: | 2106031355/ne-2 |  |  |  |  | ¦ | Sample: | 2106031355/ne-2 |  |  | ¦ | Sample: | 2106031355/ne-2 |  |  | ¦ | Sample: | 2106031355/ne-2 |  |  | ¦ | Sample: | 2106031355/ne-2
Operator: | xu |  |  | ¦ | Operator: | xu |  |  |  | ¦ | Operator: | xu |  |  | ¦ | Operator: | xu |  |  | ¦ | Operator: | xu |  |  | ¦ | Operator: | xu |  |  |  |  | ¦ | Operator: | xu |  |  | ¦ | Operator: | xu |  |  | ¦ | Operator: | xu |  |  | ¦ | Operator: | xu |  |  | ¦ | Operator: | xu |  |  |  |  | ¦ | Operator: | xu |  |  | ¦ | Operator: | xu |  |  | ¦ | Operator: | xu |  |  | ¦ | Operator: | xu
Submitter: |  |  |  | ¦ | Submitter: |  |  |  |  | ¦ | Submitter: |  |  |  | ¦ | Submitter: |  |  |  | ¦ | Submitter: |  |  |  | ¦ | Submitter: | [5 empty] | ¦ | Submitter: |  |  |  | ¦ | Submitter: |  |  |  | ¦ | Submitter: |  |  |  | ¦ | Submitter: |  |  |  | ¦ | Submitter: | [5 empty] | ¦ | Submitter: |  |  |  | ¦ | Submitter: |  |  |  | ¦ | Submitter: |  |  |  | ¦ | Submitter:
File: | D:\实验室\3020数据\指南针\2106031355\NE2.SMP |  |  | ¦ | File: | D:\实验室\3020数据\指南针\2106031355\NE2.SMP |  |  |  | ¦ | File: | D:\实验室\3020数据\指南针\2106031355\NE2.SMP |  |  | ¦ | File: | D:\实验室\3020数据\指南针\2106031355\NE2.SMP |  |  | ¦ | File: | D:\实验室\3020数据\指南针\2106031355\NE2.SMP |  |  | ¦ | File: | D:\实验室\3020数据\指南针\2106031355\NE2.SMP |  |  |  |  | ¦ | File: | D:\实验室\3020数据\指南针\2106031355\NE2.SMP |  |  | ¦ | File: | D:\实验室\3020数据\指南针\2106031355\NE2.SMP |  |  | ¦ | File: | D:\实验室\3020数据\指南针\2106031355\NE2.SMP |  |  | ¦ | File: | D:\实验室\3020数据\指南针\2106031355\NE2.SMP |  |  | ¦ | File: | D:\实验室\3020数据\指南针\2106031355\NE2.SMP |  |  |  |  | ¦ | File: | D:\实验室\3020数据\指南针\2106031355\NE2.SMP |  |  | ¦ | File: | D:\实验室\3020数据\指南针\2106031355\NE2.SMP |  |  | ¦ | File: | D:\实验室\3020数据\指南针\2106031355\NE2.SMP |  |  | ¦ | File: | D:\实验室\3020数据\指南针\2106031355\NE2.SMP
|  |  |  | ¦ | [5 empty] | ¦ |  |  |  |  | ¦ |  |  |  |  | ¦ |  |  |  |  | ¦ | [6 empty] | ¦ |  |  |  |  | ¦ |  |  |  |  | ¦ |  |  |  |  | ¦ |  |  |  |  | ¦ | [6 empty] | ¦ |  |  |  |  | ¦ |  |  |  |  | ¦ |  |  |  |  | ¦
|  |  |  | ¦ | [5 empty] | ¦ |  |  |  |  | ¦ |  |  |  |  | ¦ |  |  |  |  | ¦ | [6 empty] | ¦ |  |  |  |  | ¦ |  |  |  |  | ¦ |  |  |  |  | ¦ |  |  |  |  | ¦ | [6 empty] | ¦ |  |  |  |  | ¦ |  |  |  |  | ¦ |  |  |  |  | ¦
Started: | 2021/6/4 18:21:57 | Analysis Adsorptive: | N2 | ¦ | Started: | 2021/6/4 18:21:57 | Analysis Adsorptive: | N2 |  | ¦ | Started: | 2021/6/4 18:21:57 | Analysis Adsorptive: | N2 | ¦ | Started: | 2021/6/4 18:21:57 | Analysis Adsorptive: | N2 | ¦ | Started: | 2021/6/4 18:21:57 | Analysis Adsorptive: | N2 | ¦ | Started: | 2021/6/4 18:21:57 | Analysis Adsorptive: | N2 |  |  | ¦ | Started: | 2021/6/4 18:21:57 | Analysis Adsorptive: | N2 | ¦ | Started: | 2021/6/4 18:21:57 | Analysis Adsorptive: | N2 | ¦ | Started: | 2021/6/4 18:21:57 | Analysis Adsorptive: | N2 | ¦ | Started: | 2021/6/4 18:21:57 | Analysis Adsorptive: | N2 | ¦ | Started: | 2021/6/4 18:21:57 | Analysis Adsorptive: | N2 |  |  | ¦ | Started: | 2021/6/4 18:21:57 | Analysis Adsorptive: | N2 | ¦ | Started: | 2021/6/4 18:21:57 | Analysis Adsorptive: | N2 | ¦ | Started: | 2021/6/4 18:21:57 | Analysis Adsorptive: | N2 | ¦ | Started: | 2021/6/4 18:21:57 | Analysis Adsorptive: | N2
Completed: | 2021/6/4 23:31:24 | Analysis Bath Temp.: | -195.800 °C | ¦ | Completed: | 2021/6/4 23:31:24 | Analysis Bath Temp.: | -195.800 °C |  | ¦ | Completed: | 2021/6/4 23:31:24 | Analysis Bath Temp.: | -195.800 °C | ¦ | Completed: | 2021/6/4 23:31:24 | Analysis Bath Temp.: | -195.800 °C | ¦ | Completed: | 2021/6/4 23:31:24 | Analysis Bath Temp.: | -195.800 °C | ¦ | Completed: | 2021/6/4 23:31:24 | Analysis Bath Temp.: | -195.800 °C |  |  | ¦ | Completed: | 2021/6/4 23:31:24 | Analysis Bath Temp.: | -195.800 °C | ¦ | Completed: | 2021/6/4 23:31:24 | Analysis Bath Temp.: | -195.800 °C | ¦ | Completed: | 2021/6/4 23:31:24 | Analysis Bath Temp.: | -195.800 °C | ¦ | Completed: | 2021/6/4 23:31:24 | Analysis Bath Temp.: | -195.800 °C | ¦ | Completed: | 2021/6/4 23:31:24 | Analysis Bath Temp.: | -195.800 °C |  |  | ¦ | Completed: | 2021/6/4 23:31:24 | Analysis Bath Temp.: | -195.800 °C | ¦ | Completed: | 2021/6/4 23:31:24 | Analysis Bath Temp.: | -195.800 °C | ¦ | Completed: | 2021/6/4 23:31:24 | Analysis Bath Temp.: | -195.800 °C | ¦ | Completed: | 2021/6/4 23:31:24 | Analysis Bath Temp.: | -195.800 °C
Report Time: | 2021/6/6 18:31:50 | Thermal Correction: | No | ¦ | Report Time: | 2021/6/6 18:31:50 | Thermal Correction: | No |  | ¦ | Report Time: | 2021/6/6 18:31:50 | Thermal Correction: | No | ¦ | Report Time: | 2021/6/6 18:31:50 | Thermal Correction: | No | ¦ | Report Time: | 2021/6/6 18:31:50 | Thermal Correction: | No | ¦ | Report Time: | 2021/6/6 18:31:50 | Thermal Correction: | No |  |  | ¦ | Report Time: | 2021/6/6 18:31:50 | Thermal Correction: | No | ¦ | Report Time: | 2021/6/6 18:31:50 | Thermal Correction: | No | ¦ | Report Time: | 2021/6/6 18:31:50 | Thermal Correction: | No | ¦ | Report Time: | 2021/6/6 18:31:50 | Thermal Correction: | No | ¦ | Report Time: | 2021/6/6 18:31:50 | Thermal Correction: | No |  |  | ¦ | Report Time: | 2021/6/6 18:31:50 | Thermal Correction: | No | ¦ | Report Time: | 2021/6/6 18:31:50 | Thermal Correction: | No | ¦ | Report Time: | 2021/6/6 18:31:50 | Thermal Correction: | No | ¦ | Report Time: | 2021/6/6 18:31:50 | Thermal Correction: | No
Sample Mass: | 0.1399 g | Warm Free Space: | 10.2433 cm³ Measured | ¦ | Sample Mass: | 0.1399 g | Warm Free Space: | 10.2433 cm³ Measured |  | ¦ | Sample Mass: | 0.1399 g | Warm Free Space: | 10.2433 cm³ Measured | ¦ | Sample Mass: | 0.1399 g | Warm Free Space: | 10.2433 cm³ Measured | ¦ | Sample Mass: | 0.1399 g | Warm Free Space: | 10.2433 cm³ Measured | ¦ | Sample Mass: | 0.1399 g | Warm Free Space: | 10.2433 cm³ Measured |  |  | ¦ | Sample Mass: | 0.1399 g | Warm Free Space: | 10.2433 cm³ Measured | ¦ | Sample Mass: | 0.1399 g | Warm Free Space: | 10.2433 cm³ Measured | ¦ | Sample Mass: | 0.1399 g | Warm Free Space: | 10.2433 cm³ Measured | ¦ | Sample Mass: | 0.1399 g | Warm Free Space: | 10.2433 cm³ Measured | ¦ | Sample Mass: | 0.1399 g | Warm Free Space: | 10.2433 cm³ Measured |  |  | ¦ | Sample Mass: | 0.1399 g | Warm Free Space: | 10.2433 cm³ Measured | ¦ | Sample Mass: | 0.1399 g | Warm Free Space: | 10.2433 cm³ Measured | ¦ | Sample Mass: | 0.1399 g | Warm Free Space: | 10.2433 cm³ Measured | ¦ | Sample Mass: | 0.1399 g | Warm Free Space: | 10.2433 cm³ Measured
Cold Free Space: | 30.4556 cm³ | Equilibration Interval: | 5 s | ¦ | Cold Free Space: | 30.4556 cm³ | Equilibration Interval: | 5 s |  | ¦ | Cold Free Space: | 30.4556 cm³ | Equilibration Interval: | 5 s | ¦ | Cold Free Space: | 30.4556 cm³ | Equilibration Interval: | 5 s | ¦ | Cold Free Space: | 30.4556 cm³ | Equilibration Interval: | 5 s | ¦ | Cold Free Space: | 30.4556 cm³ | Equilibration Interval: | 5 s |  |  | ¦ | Cold Free Space: | 30.4556 cm³ | Equilibration Interval: | 5 s | ¦ | Cold Free Space: | 30.4556 cm³ | Equilibration Interval: | 5 s | ¦ | Cold Free Space: | 30.4556 cm³ | Equilibration Interval: | 5 s | ¦ | Cold Free Space: | 30.4556 cm³ | Equilibration Interval: | 5 s | ¦ | Cold Free Space: | 30.4556 cm³ | Equilibration Interval: | 5 s |  |  | ¦ | Cold Free Space: | 30.4556 cm³ | Equilibration Interval: | 5 s | ¦ | Cold Free Space: | 30.4556 cm³ | Equilibration Interval: | 5 s | ¦ | Cold Free Space: | 30.4556 cm³ | Equilibration Interval: | 5 s | ¦ | Cold Free Space: | 30.4556 cm³ | Equilibration Interval: | 5 s
Low Pressure Dose: | None | Sample Density: | 1.000 g/cm³ | ¦ | Low Pressure Dose: | None | Sample Density: | 1.000 g/cm³ |  | ¦ | Low Pressure Dose: | None | Sample Density: | 1.000 g/cm³ | ¦ | Low Pressure Dose: | None | Sample Density: | 1.000 g/cm³ | ¦ | Low Pressure Dose: | None | Sample Density: | 1.000 g/cm³ | ¦ | Low Pressure Dose: | None | Sample Density: | 1.000 g/cm³ |  |  | ¦ | Low Pressure Dose: | None | Sample Density: | 1.000 g/cm³ | ¦ | Low Pressure Dose: | None | Sample Density: | 1.000 g/cm³ | ¦ | Low Pressure Dose: | None | Sample Density: | 1.000 g/cm³ | ¦ | Low Pressure Dose: | None | Sample Density: | 1.000 g/cm³ | ¦ | Low Pressure Dose: | None | Sample Density: | 1.000 g/cm³ |  |  | ¦ | Low Pressure Dose: | None | Sample Density: | 1.000 g/cm³ | ¦ | Low Pressure Dose: | None | Sample Density: | 1.000 g/cm³ | ¦ | Low Pressure Dose: | None | Sample Density: | 1.000 g/cm³ | ¦ | Low Pressure Dose: | None | Sample Density: | 1.000 g/cm³
Automatic Degas: | No |  |  | ¦ | Automatic Degas: | No |  |  |  | ¦ | Automatic Degas: | No |  |  | ¦ | Automatic Degas: | No |  |  | ¦ | Automatic Degas: | No |  |  | ¦ | Automatic Degas: | No |  |  |  |  | ¦ | Automatic Degas: | No |  |  | ¦ | Automatic Degas: | No |  |  | ¦ | Automatic Degas: | No |  |  | ¦ | Automatic Degas: | No |  |  | ¦ | Automatic Degas: | No |  |  |  |  | ¦ | Automatic Degas: | No |  |  | ¦ | Automatic Degas: | No |  |  | ¦ | Automatic Degas: | No |  |  | ¦ | Automatic Degas: | No
|  |  |  | ¦ | [5 empty] | ¦ |  |  |  |  | ¦ |  |  |  |  | ¦ |  |  |  |  | ¦ | [6 empty] | ¦ |  |  |  |  | ¦ |  |  |  |  | ¦ |  |  |  |  | ¦ |  |  |  |  | ¦ | [6 empty] | ¦ |  |  |  |  | ¦ |  |  |  |  | ¦ |  |  |  |  | ¦
|  |  |  | ¦ | [5 empty] | ¦ |  |  |  |  | ¦ |  |  |  |  | ¦ |  |  |  |  | ¦ | [6 empty] | ¦ |  |  |  |  | ¦ |  |  |  |  | ¦ |  |  |  |  | ¦ |  |  |  |  | ¦ | [6 empty] | ¦ |  |  |  |  | ¦ |  |  |  |  | ¦ |  |  |  |  | ¦
|  |  |  | ¦ | [5 empty] | ¦ |  |  |  |  | ¦ |  |  |  |  | ¦ |  |  |  |  | ¦ | [6 empty] | ¦ |  |  |  |  | ¦ |  |  |  |  | ¦ |  |  |  |  | ¦ |  |  |  |  | ¦ | [6 empty] | ¦ |  |  |  |  | ¦ |  |  |  |  | ¦ |  |  |  |  | ¦
|  |  |  | ¦ | [5 empty] | ¦ |  |  |  |  | ¦ |  |  |  |  | ¦ |  |  |  |  | ¦ | [6 empty] | ¦ |  |  |  |  | ¦ |  |  |  |  | ¦ |  |  |  |  | ¦ |  |  |  |  | ¦ | [6 empty] | ¦ |  |  |  |  | ¦ |  |  |  |  | ¦ |  |  |  |  | ¦
|  |  |  | ¦ | [5 empty] | ¦ |  |  |  |  | ¦ |  |  |  |  | ¦ |  |  |  |  | ¦ | [6 empty] | ¦ |  |  |  |  | ¦ |  |  |  |  | ¦ |  |  |  |  | ¦ |  |  |  |  | ¦ | [6 empty] | ¦ |  |  |  |  | ¦ |  |  |  |  | ¦ |  |  |  |  | ¦
|  |  |  | ¦ | [5 empty] | ¦ |  |  |  |  | ¦ |  |  |  |  | ¦ |  |  |  |  | ¦ | [6 empty] | ¦ |  |  |  |  | ¦ |  |  |  |  | ¦ |  |  |  |  | ¦ |  |  |  |  | ¦ | [6 empty] | ¦ |  |  |  |  | ¦ |  |  |  |  | ¦ |  |  |  |  | ¦
|  |  |  | ¦ | [5 empty] | ¦ |  |  |  |  | ¦ |  |  |  |  | ¦ |  |  |  |  | ¦ | [6 empty] | ¦ |  |  |  |  | ¦ |  |  |  |  | ¦ |  |  |  |  | ¦ |  |  |  |  | ¦ | [6 empty] | ¦ |  |  |  |  | ¦ |  |  |  |  | ¦ |  |  |  |  | ¦
Summary Report |  |  |  | ¦ | Isotherm Tabular Report |  |  |  |  | ¦ | Isotherm Linear Plot |  |  |  | ¦ | BET Report |  |  |  | ¦ | BET Surface Area Plot |  |  |  | ¦ | BJH Adsorption Pore Distribution Report | [5 empty] | ¦ | BJH Adsorption Cumulative Pore Volume (Larger) |  |  |  | ¦ | BJH Adsorption Cumulative Pore Area (Larger) |  |  |  | ¦ | BJH Adsorption dV/dD Pore Volume |  |  |  | ¦ | BJH Adsorption dV/dlog(D) Pore Volume |  |  |  | ¦ | BJH Desorption Pore Distribution Report | [5 empty] | ¦ | BJH Desorption Cumulative Pore Volume (Larger) |  |  |  | ¦ | BJH Desorption Cumulative Pore Area (Larger) |  |  |  | ¦ | BJH Desorption dV/dD Pore Volume |  |  |  | ¦ | BJH Desorption dV/dlog(D) Pore Volume
|  |  |  | ¦ | [5 empty] | ¦ |  |  |  |  | ¦ |  |  |  |  | ¦ |  |  |  |  | ¦ | [6 empty] | ¦ | User-Defined : Standard |  |  |  | ¦ | User-Defined : Standard |  |  |  | ¦ | User-Defined : Standard |  |  |  | ¦ | User-Defined : Standard |  |  |  | ¦ | [6 empty] | ¦ | User-Defined : Standard |  |  |  | ¦ | User-Defined : Standard |  |  |  | ¦ | User-Defined : Standard |  |  |  | ¦ | User-Defined : Standard
|  |  |  | ¦ | Relative Pressure (p/p°) | Absolute Pressure (mmHg) | Quantity Adsorbed (cm³/g STP) | Elapsed Time (h:min) | Saturation Pressure (mmHg) | ¦ |  |  |  |  | ¦ | BET Surface Area: | 153.2261 ± 1.1312 m²/g |  |  | ¦ |  |  |  |  | ¦ |  | Standard |  |  |  |  | ¦ |  |  |  |  | ¦ |  |  |  |  | ¦ |  |  |  |  | ¦ |  |  |  |  | ¦ |  | Standard |  |  |  |  | ¦ |  |  |  |  | ¦ |  |  |  |  | ¦ |  |  |  |  | ¦
|  |  |  | ¦ |  |  |  | 00:33 | 751.3937 | ¦ | 2106031355/ne-2 - Adsorption |  | 2106031355/ne-2 - Desorption |  | ¦ | Slope: | 0.028111 ± 0.000207 g/cm³ STP |  |  | ¦ | 2106031355/ne-2 |  | Not Fitted |  | ¦ |  | User-Defined |  |  |  |  | ¦ | 2106031355/ne-2 |  |  |  | ¦ | 2106031355/ne-2 |  |  |  | ¦ | 2106031355/ne-2 |  |  |  | ¦ | 2106031355/ne-2 |  |  |  | ¦ |  | User-Defined |  |  |  |  | ¦ | 2106031355/ne-2 |  |  |  | ¦ | 2106031355/ne-2 |  |  |  | ¦ | 2106031355/ne-2 |  |  |  | ¦ | 2106031355/ne-2
Surface Area |  |  |  | ¦ | 0.0095449 | 7.1748 | 28.1397 | 00:45 | 751.6914 | ¦ | Relative Pressure (p/p°) | Quantity Adsorbed (cm³/g STP) | Relative Pressure (p/p°) | Quantity Adsorbed (cm³/g STP) | ¦ | Y-Intercept: | 0.000295 ± 0.000036 g/cm³ STP |  |  | ¦ | Relative Pressure (p/p°) | 1/[Q(p°/p - 1)] | Relative Pressure (p/p°) | 1/[Q(p°/p - 1)] | ¦ |  | Reference Curve:SIO2OH.THK |  |  |  |  | ¦ | Pore Diameter (nm) | Pore Volume (cm³/g) |  |  | ¦ | Pore Diameter (nm) | Pore Area (m²/g) |  |  | ¦ | Pore Diameter (nm) | dV/dD Pore Volume (cm³/g·nm) |  |  | ¦ | Pore Diameter (nm) | dV/dlog(D) Pore Volume (cm³/g) |  |  | ¦ |  | Reference Curve:SIO2OH.THK |  |  |  |  | ¦ | Pore Diameter (nm) | Pore Volume (cm³/g) |  |  | ¦ | Pore Diameter (nm) | Pore Area (m²/g) |  |  | ¦ | Pore Diameter (nm) | dV/dD Pore Volume (cm³/g·nm) |  |  | ¦ | Pore Diameter (nm) | dV/dlog(D) Pore Volume (cm³/g)
|  |  |  | ¦ | 0.032238 | 24.2344 | 31.2885 | 00:48 | 751.7308 | ¦ | 0.0095449 | 28.1397 | 0.98331 | 315.4416 | ¦ | C: | 96.161378 |  |  | ¦ | 0.061829 | 0.0019693 |  |  | ¦ | [6 empty] | ¦ | 84.7097 | 0.10077 |  |  | ¦ | 84.7097 | 4.1921 |  |  | ¦ | 96.1526 | 0.0033695 |  |  | ¦ | 96.1526 | 0.65736 |  |  | ¦ | [6 empty] | ¦ | 92.5109 | 0.0085098 |  |  | ¦ | 92.5109 | 0.33216 |  |  | ¦ | 102.4763 | 0.00046354 |  |  | ¦ | 102.4763 | 0.098734
Single point surface area at p/p° = 0.296164089: | 150.8019 m²/g |  |  | ¦ | 0.061829 | 46.4816 | 33.4653 | 00:50 | 751.7718 | ¦ | 0.032238 | 31.2885 | 0.97831 | 310.5558 | ¦ | Qm: | 35.2035 cm³/g STP |  |  | ¦ | 0.078538 | 0.0024696 |  |  | ¦ | [6 empty] | ¦ | 36.734 | 0.24089 |  |  | ¦ | 36.734 | 16.8249 |  |  | ¦ | 44.3677 | 0.0038 |  |  | ¦ | 44.3677 | 0.32141 |  |  | ¦ | [6 empty] | ¦ | 45.8387 | 0.12089 |  |  | ¦ | 45.8387 | 8.492 |  |  | ¦ | 55.089 | 0.0046074 |  |  | ¦ | 55.089 | 0.4863
|  |  |  | ¦ | 0.078538 | 59.0292 | 34.5129 | 00:52 | 751.6047 | ¦ | 0.061829 | 33.4653 | 0.95602 | 248.3552 | ¦ | Correlation Coefficient: | 0.9997839 |  |  | ¦ | 0.09944 | 0.0030878 |  |  | ¦ | [6 empty] | ¦ | 19.9837 | 0.32368 |  |  | ¦ | 19.9837 | 30.9547 |  |  | ¦ | 23.436 | 0.0058974 |  |  | ¦ | 23.436 | 0.27136 |  |  | ¦ | [6 empty] | ¦ | 21.9837 | 0.29463 |  |  | ¦ | 21.9837 | 35.2824 |  |  | ¦ | 25.941 | 0.0077097 |  |  | ¦ | 25.941 | 0.39026
BET Surface Area: | 153.2261 m²/g |  |  | ¦ | 0.09944 | 74.7446 | 35.7595 | 00:54 | 751.6586 | ¦ | 0.078538 | 34.5129 | 0.90577 | 156.6888 | ¦ | Molecular Cross-Sectional Area: | 0.1620 nm² |  |  | ¦ | 0.11935 | 0.0036695 |  |  | ¦ | [6 empty] | ¦ | 14.0721 | 0.36113 |  |  | ¦ | 14.0721 | 40.3621 |  |  | ¦ | 15.9252 | 0.0067492 |  |  | ¦ | 15.9252 | 0.21869 |  |  | ¦ | [6 empty] | ¦ | 13.6022 | 0.36342 |  |  | ¦ | 13.6022 | 52.7591 |  |  | ¦ | 15.7442 | 0.0093552 |  |  | ¦ | 15.7442 | 0.29301
|  |  |  | ¦ | 0.11935 | 89.7189 | 36.9342 | 00:55 | 751.7037 | ¦ | 0.09944 | 35.7595 | 0.84321 | 122.3168 | ¦ |  |  |  |  | ¦ | 0.13922 | 0.0042429 |  |  | ¦ | Diameter Range: | 1.7000 nm to 300.0000 nm |  |  |  |  | ¦ | 10.4922 | 0.38756 |  |  | ¦ | 10.4922 | 49.3967 |  |  | ¦ | 11.7006 | 0.0079716 |  |  | ¦ | 11.7006 | 0.19259 |  |  | ¦ | Diameter Range: | 1.7000 nm to 300.0000 nm |  |  |  |  | ¦ | 11.0594 | 0.38869 |  |  | ¦ | 11.0594 | 61.1567 |  |  | ¦ | 12.0353 | 0.010168 |  |  | ¦ | 12.0353 | 0.25891
BJH Adsorption cumulative surface area of pores |  |  |  | ¦ | 0.13922 | 104.6606 | 38.1194 | 00:57 | 751.7658 | ¦ | 0.11935 | 36.9342 | 0.80498 | 109.3958 | ¦ |  |  |  |  | ¦ | 0.15909 | 0.0048094 |  |  | ¦ | Adsorbate Property Factor: | 0.95300 nm |  |  |  |  | ¦ | 8.5587 | 0.40433 |  |  | ¦ | 8.5587 | 56.6113 |  |  | ¦ | 9.2989 | 0.0096038 |  |  | ¦ | 9.2989 | 0.18926 |  |  | ¦ | Adsorbate Property Factor: | 0.95300 nm |  |  |  |  | ¦ | 8.6993 | 0.41258 |  |  | ¦ | 8.6993 | 71.1571 |  |  | ¦ | 9.5575 | 0.0098193 |  |  | ¦ | 9.5575 | 0.19669
between 1.7000 nm and 300.0000 nm diameter: | 157.098 m²/g |  |  | ¦ | 0.15909 | 119.6 | 39.3372 | 00:59 | 751.7782 | ¦ | 0.13922 | 38.1194 | 0.74927 | 97.059 | ¦ |  |  |  |  | ¦ | 0.17892 | 0.0053672 |  |  | ¦ | Density Conversion Factor: | 0.0015500 |  |  |  |  | ¦ | 7.2157 | 0.41836 |  |  | ¦ | 7.2157 | 63.8474 |  |  | ¦ | 7.7519 | 0.011419 |  |  | ¦ | 7.7519 | 0.18972 |  |  | ¦ | Density Conversion Factor: | 0.0015500 |  |  |  |  | ¦ | 7.1345 | 0.42777 |  |  | ¦ | 7.1345 | 79.009 |  |  | ¦ | 7.7347 | 0.0097742 |  |  | ¦ | 7.7347 | 0.16057
|  |  |  | ¦ | 0.17892 | 134.5044 | 40.6002 | 01:01 | 751.7515 | ¦ | 0.15909 | 39.3372 | 0.69245 | 88.6838 | ¦ |  |  |  |  | ¦ | 0.19875 | 0.0059192 |  |  | ¦ | Fraction of Pores Open at Both Ends: | 0.00 |  |  |  |  | ¦ | 6.2155 | 0.43068 |  |  | ¦ | 6.2155 | 71.2859 |  |  | ¦ | 6.6262 | 0.013214 |  |  | ¦ | 6.6262 | 0.18911 |  |  | ¦ | Fraction of Pores Open at Both Ends: | 0.00 |  |  |  |  | ¦ | 6.0996 | 0.43803 |  |  | ¦ | 6.0996 | 85.304 |  |  | ¦ | 6.5199 | 0.0098139 |  |  | ¦ | 6.5199 | 0.13784
BJH Desorption cumulative surface area of pores |  |  |  | ¦ | 0.19875 | 149.4292 | 41.9067 | 01:03 | 751.8307 | ¦ | 0.17892 | 40.6002 | 0.63973 | 82.7466 | ¦ | Relative Pressure (p/p°) | Quantity Adsorbed (cm³/g STP) | 1/[Q(p°/p - 1)] |  | ¦ | 0.24456 | 0.0071698 |  |  | ¦ | [6 empty] | ¦ | 5.441 | 0.44155 |  |  | ¦ | 5.441 | 78.8286 |  |  | ¦ | 5.7654 | 0.014992 |  |  | ¦ | 5.7654 | 0.18783 |  |  | ¦ | [6 empty] | ¦ | 5.5519 | 0.44342 |  |  | ¦ | 5.5519 | 89.028 |  |  | ¦ | 5.7943 | 0.010232 |  |  | ¦ | 5.7943 | 0.13081
between 1.7000 nm and 300.0000 nm diameter: | 167.3484 m²/g |  |  | ¦ | 0.24456 | 183.8691 | 45.1511 | 01:06 | 751.8494 | ¦ | 0.19875 | 41.9067 | 0.60472 | 79.3979 | ¦ | 0.061829 | 33.4653 | 0.0019693 |  | ¦ | 0.29616 | 0.0085482 |  |  | ¦ | [6 empty] | ¦ | 4.8189 | 0.45144 |  |  | ¦ | 4.8189 | 86.6135 |  |  | ¦ | 5.0833 | 0.016792 |  |  | ¦ | 5.0833 | 0.18632 |  |  | ¦ | [6 empty] | ¦ | 4.8913 | 0.45057 |  |  | ¦ | 4.8913 | 94.5632 |  |  | ¦ | 5.1701 | 0.01141 |  |  | ¦ | 5.1701 | 0.12851
|  |  |  | ¦ | 0.29616 | 222.6861 | 49.2254 | 01:08 | 751.9011 | ¦ | 0.24456 | 45.1511 | 0.55344 | 75.0017 | ¦ | 0.078538 | 34.5129 | 0.0024696 |  | ¦ |  |  |  |  | ¦ | [6 empty] | ¦ | 4.3053 | 0.46049 |  |  | ¦ | 4.3053 | 94.6078 |  |  | ¦ | 4.5261 | 0.018735 |  |  | ¦ | 4.5261 | 0.18573 |  |  | ¦ | [6 empty] | ¦ | 4.3553 | 0.45708 |  |  | ¦ | 4.3553 | 100.2429 |  |  | ¦ | 4.5848 | 0.021246 |  |  | ¦ | 4.5848 | 0.21313
|  |  |  | ¦ | 0.34643 | 260.4943 | 53.4683 | 01:10 | 751.9351 | ¦ | 0.29616 | 49.2254 | 0.5027 | 70.9855 | ¦ | 0.09944 | 35.7595 | 0.0030878 |  | ¦ |  |  |  |  | ¦ | [6 empty] | ¦ | 3.8715 | 0.46916 |  |  | ¦ | 3.8715 | 103.1521 |  |  | ¦ | 4.0592 | 0.021648 |  |  | ¦ | 4.0592 | 0.19298 |  |  | ¦ | [6 empty] | ¦ | 3.898 | 0.47309 |  |  | ¦ | 3.898 | 115.8819 |  |  | ¦ | 4.0946 | 0.041043 |  |  | ¦ | 4.0946 | 0.36835
|  |  |  | ¦ | 0.39846 | 299.6392 | 57.8658 | 01:13 | 751.9973 | ¦ | 0.34643 | 53.4683 | 0.45122 | 64.7003 | ¦ | 0.11935 | 36.9342 | 0.0036695 |  | ¦ |  |  |  |  | ¦ | Pore Diameter Range (nm) | Average Diameter (nm) | Incremental Pore Volume (cm³/g) | Cumulative Pore Volume (cm³/g) | Incremental Pore Area (m²/g) | Cumulative Pore Area (m²/g) | ¦ | 3.4961 | 0.47811 |  |  | ¦ | 3.4961 | 112.9404 |  |  | ¦ | 3.6594 | 0.026478 |  |  | ¦ | 3.6594 | 0.21315 |  |  | ¦ | Pore Diameter Range (nm) | Average Diameter (nm) | Incremental Pore Volume (cm³/g) | Cumulative Pore Volume (cm³/g) | Incremental Pore Area (m²/g) | Cumulative Pore Area (m²/g) | ¦ | 3.5212 | 0.48849 |  |  | ¦ | 3.5212 | 132.5926 |  |  | ¦ | 3.6852 | 0.034539 |  |  | ¦ | 3.6852 | 0.28009
Pore Volume |  |  |  | ¦ | 0.44797 | 336.8909 | 61.987 | 01:15 | 752.0449 | ¦ | 0.39846 | 57.8658 | 0.40198 | 58.7962 | ¦ | 0.13922 | 38.1194 | 0.0042429 |  | ¦ |  |  |  |  | ¦ | 119.3 - 84.7 | 96.1526 | 0.10077 | 0.10077 | 4.1921 | 4.1921 | ¦ | 3.1483 | 0.48809 |  |  | ¦ | 3.1483 | 125.0418 |  |  | ¦ | 3.2988 | 0.030239 |  |  | ¦ | 3.2988 | 0.2192 |  |  | ¦ | 119.3 - 92.5 | 102.4763 | 0.0085098 | 0.0085098 | 0.33216 | 0.33216 | ¦ | 3.1758 | 0.4976 |  |  | ¦ | 3.1758 | 143.552 |  |  | ¦ | 3.3257 | 0.025178 |  |  | ¦ | 3.3257 | 0.18401
|  |  |  | ¦ | 0.49747 | 374.1259 | 66.1479 | 01:18 | 752.0646 | ¦ | 0.44797 | 61.987 | 0.35078 | 54.237 | ¦ | 0.15909 | 39.3372 | 0.0048094 |  | ¦ |  |  |  |  | ¦ | 84.7 - 36.7 | 44.3677 | 0.14012 | 0.24089 | 12.6328 | 16.8249 | ¦ | 2.846 | 0.49769 |  |  | ¦ | 2.846 | 137.9334 |  |  | ¦ | 2.9776 | 0.030833 |  |  | ¦ | 2.9776 | 0.20205 |  |  | ¦ | 92.5 - 45.8 | 55.089 | 0.11238 | 0.12089 | 8.1598 | 8.492 | ¦ | 2.8984 | 0.50482 |  |  | ¦ | 2.8984 | 153.1162 |  |  | ¦ | 3.0207 | 0.024836 |  |  | ¦ | 3.0207 | 0.16575
BJH Adsorption cumulative volume of pores |  |  |  | ¦ | 0.54711 | 411.4528 | 70.5428 | 01:20 | 752.0545 | ¦ | 0.49747 | 66.1479 | 0.30518 | 50.3619 | ¦ | 0.17892 | 40.6002 | 0.0053672 |  | ¦ |  |  |  |  | ¦ | 36.7 - 20.0 | 23.436 | 0.082787 | 0.32368 | 14.1299 | 30.9547 | ¦ | 2.5596 | 0.50553 |  |  | ¦ | 2.5596 | 149.6245 |  |  | ¦ | 2.683 | 0.021904 |  |  | ¦ | 2.683 | 0.12911 |  |  | ¦ | 45.8 - 22.0 | 25.941 | 0.17374 | 0.29463 | 26.7905 | 35.2824 | ¦ | 2.5981 | 0.51144 |  |  | ¦ | 2.5981 | 162.8159 |  |  | ¦ | 2.7269 | 0.017018 |  |  | ¦ | 2.7269 | 0.10175
between 1.7000 nm and 300.0000 nm diameter: | 0.510020 cm³/g |  |  | ¦ | 0.59685 | 448.8836 | 75.3255 | 01:23 | 752.0825 | ¦ | 0.54711 | 70.5428 | 0.2517 | 46.0876 | ¦ | 0.19875 | 41.9067 | 0.0059192 |  | ¦ |  |  |  |  | ¦ | 20.0 - 14.1 | 15.9252 | 0.037454 | 0.36113 | 9.4074 | 40.3621 | ¦ | 2.3185 | 0.50945 |  |  | ¦ | 2.3185 | 156.0895 |  |  | ¦ | 2.4233 | 0.0097089 |  |  | ¦ | 2.4233 | 0.051777 |  |  | ¦ | 22.0 - 13.6 | 15.7442 | 0.068789 | 0.36342 | 17.4767 | 52.7591 | ¦ | 2.3296 | 0.51421 |  |  | ¦ | 2.3296 | 167.3484 |  |  | ¦ | 2.4447 | 0.0074216 |  |  | ¦ | 2.4447 | 0.03981
|  |  |  | ¦ | 0.64643 | 486.1769 | 80.644 | 01:26 | 752.099 | ¦ | 0.59685 | 75.3255 | 0.2009 | 42.4703 | ¦ | 0.24456 | 45.1511 | 0.0071698 |  | ¦ |  |  |  |  | ¦ | 14.1 - 10.5 | 11.7006 | 0.026427 | 0.38756 | 9.0346 | 49.3967 | ¦ | 2.2158 | 0.51002 |  |  | ¦ | 2.2158 | 157.0977 |  |  | ¦ | 2.2642 | 0.0076521 |  |  | ¦ | 2.2642 | 0.039042 |  |  | ¦ | 13.6 - 11.1 | 12.0353 | 0.025267 | 0.38869 | 8.3976 | 61.1567 | ¦ |  |  |  |  | ¦ |  |  |  |  | ¦ |  |  |  |  | ¦
BJH Desorption cumulative volume of pores |  |  |  | ¦ | 0.69599 | 523.4865 | 86.6906 | 01:29 | 752.1505 | ¦ | 0.64643 | 80.644 | 0.14272 | 38.7893 | ¦ | 0.29616 | 49.2254 | 0.0085482 |  | ¦ |  |  |  |  | ¦ | 10.5 - 8.6 | 9.2989 | 0.016772 | 0.40433 | 7.2147 | 56.6113 | ¦ |  |  |  |  | ¦ |  |  |  |  | ¦ |  |  |  |  | ¦ |  |  |  |  | ¦ | 11.1 - 8.7 | 9.5575 | 0.023895 | 0.41258 | 10.0005 | 71.1571 | ¦
between 1.7000 nm and 300.0000 nm diameter: | 0.514207 cm³/g |  |  | ¦ | 0.74498 | 560.3719 | 93.73 | 01:33 | 752.193 | ¦ | 0.69599 | 86.6906 |  |  | ¦ |  |  |  |  | ¦ |  |  |  |  | ¦ | 8.6 - 7.2 | 7.7519 | 0.014023 | 0.41836 | 7.236 | 63.8474 | ¦ | [19 empty] | ¦ | 8.7 - 7.1 | 7.7347 | 0.015183 | 0.42777 | 7.8519 | 79.009 | ¦
|  |  |  | ¦ | 0.79386 | 597.2078 | 102.3011 | 01:36 | 752.2814 | ¦ | 0.74498 | 93.73 |  |  | ¦ |  |  |  |  | ¦ |  |  |  |  | ¦ | 7.2 - 6.2 | 6.6262 | 0.012322 | 0.43068 | 7.4385 | 71.2859 | ¦ | [19 empty] | ¦ | 7.1 - 6.1 | 6.5199 | 0.010261 | 0.43803 | 6.2949 | 85.304 | ¦
|  |  |  | ¦ | 0.84875 | 638.5259 | 115.8118 | 01:43 | 752.3141 | ¦ | 0.79386 | 102.3011 |  |  | ¦ | [9 empty] | ¦ | 6.2 - 5.4 | 5.7654 | 0.010872 | 0.44155 | 7.5427 | 78.8286 | ¦ | [19 empty] | ¦ | 6.1 - 5.6 | 5.7943 | 0.0053945 | 0.44342 | 3.724 | 89.028 | ¦
|  |  |  | ¦ | 0.89555 | 673.897 | 135.2424 | 01:50 | 752.4944 | ¦ | 0.84875 | 115.8118 |  |  | ¦ | [9 empty] | ¦ | 5.4 - 4.8 | 5.0833 | 0.0098934 | 0.45144 | 7.7849 | 86.6135 | ¦ | [19 empty] | ¦ | 5.6 - 4.9 | 5.1701 | 0.0071545 | 0.45057 | 5.5352 | 94.5632 | ¦
Pore Size |  |  |  | ¦ | 0.9455 | 711.6339 | 177.0531 | 02:00 | 752.6566 | ¦ | 0.89555 | 135.2424 |  |  | ¦ | [9 empty] | ¦ | 4.8 - 4.3 | 4.5261 | 0.0090457 | 0.46049 | 7.9942 | 94.6078 | ¦ | [19 empty] | ¦ | 4.9 - 4.4 | 4.5848 | 0.0065099 | 0.45708 | 5.6796 | 100.2429 | ¦
|  |  |  | ¦ | 0.97625 | 735.0695 | 257.8795 | 02:17 | 752.9488 | ¦ | 0.9455 | 177.0531 |  |  | ¦ | [9 empty] | ¦ | 4.3 - 3.9 | 4.0592 | 0.0086709 | 0.46916 | 8.5443 | 103.1521 | ¦ | [19 empty] | ¦ | 4.4 - 3.9 | 4.0946 | 0.016009 | 0.47309 | 15.639 | 115.8819 | ¦
BJH Adsorption average pore diameter (4V/A): | 12.9860 nm |  |  | ¦ | 0.98331 | 740.5875 | 315.4416 | 02:35 | 753.159 | ¦ | 0.97625 | 257.8795 |  |  | ¦ | [9 empty] | ¦ | 3.9 - 3.5 | 3.6594 | 0.0089547 | 0.47811 | 9.7883 | 112.9404 | ¦ | [19 empty] | ¦ | 3.9 - 3.5 | 3.6852 | 0.015396 | 0.48849 | 16.7108 | 132.5926 | ¦
|  |  |  | ¦ | 0.97831 | 736.8411 | 310.5558 | 02:37 | 753.1783 | ¦ | 0.98331 | 315.4416 |  |  | ¦ | [9 empty] | ¦ | 3.5 - 3.1 | 3.2988 | 0.0099801 | 0.48809 | 12.1015 | 125.0418 | ¦ | [19 empty] | ¦ | 3.5 - 3.2 | 3.3257 | 0.0091118 | 0.4976 | 10.9594 | 143.552 | ¦
BJH Desorption average pore diameter (4V/A): | 12.2907 nm |  |  | ¦ | 0.95602 | 720.277 | 248.3552 | 02:54 | 753.4097 | ¦ |  |  |  |  | ¦ | [9 empty] | ¦ | 3.1 - 2.8 | 2.9776 | 0.0095964 | 0.49769 | 12.8916 | 137.9334 | ¦ | [19 empty] | ¦ | 3.2 - 2.9 | 3.0207 | 0.0072227 | 0.50482 | 9.5642 | 153.1162 | ¦
|  |  |  | ¦ | 0.90577 | 682.4541 | 156.6888 | 03:18 | 753.4545 | ¦ | [14 empty] | ¦ | 2.8 - 2.6 | 2.683 | 0.0078419 | 0.50553 | 11.6911 | 149.6245 | ¦ | [19 empty] | ¦ | 2.9 - 2.6 | 2.7269 | 0.0066126 | 0.51144 | 9.6997 | 162.8159 | ¦
D-H Adsorption average pore diameter (4V/A): | 13.0683 nm |  |  | ¦ | 0.84321 | 635.4227 | 122.3168 | 03:28 | 753.578 | ¦ | [14 empty] | ¦ | 2.6 - 2.3 | 2.4233 | 0.0039167 | 0.50945 | 6.4649 | 156.0895 | ¦ | [19 empty] | ¦ | 2.6 - 2.3 | 2.4447 | 0.0027701 | 0.51421 | 4.5325 | 167.3484 | ¦
|  |  |  | ¦ | 0.80498 | 606.6915 | 109.3958 | 03:34 | 753.6696 | ¦ | [14 empty] | ¦ | 2.3 - 2.2 | 2.2642 | 0.00057073 | 0.51002 | 1.0083 | 157.0977 | ¦ | [19 empty] | ¦ | [6 empty] | ¦
D-H Desorption average pore diameter (4V/A): | 12.4803 nm |  |  | ¦ | 0.74927 | 564.7476 | 97.059 | 03:40 | 753.7325 | ¦ | [14 empty] | ¦ | [6 empty] | ¦ | [19 empty] | ¦ | [6 empty] | ¦
|  |  |  | ¦ | 0.69245 | 521.9311 | 88.6838 | 03:44 | 753.7483 | ¦ | [14 empty] | ¦ | [6 empty] | ¦
|  |  |  | ¦ | 0.63973 | 482.2124 | 82.7466 | 03:48 | 753.7805 | ¦
|  |  |  | ¦ | 0.60472 | 455.8319 | 79.3979 | 03:51 | 753.7942 | ¦
|  |  |  | ¦ | 0.55344 | 417.1878 | 75.0017 | 03:53 | 753.8113 | ¦
|  |  |  | ¦ | 0.5027 | 378.948 | 70.9855 | 03:56 | 753.832 | ¦
|  |  |  | ¦ | 0.45122 | 340.2025 | 64.7003 | 04:02 | 753.9564 | ¦
|  |  |  | ¦ | 0.40198 | 303.0802 | 58.7962 | 04:06 | 753.9734 | ¦
|  |  |  | ¦ | 0.35078 | 264.4702 | 54.237 | 04:08 | 753.9561 | ¦
|  |  |  | ¦ | 0.30518 | 230.1105 | 50.3619 | 04:11 | 754.0052 | ¦
|  |  |  | ¦ | 0.2517 | 189.7874 | 46.0876 | 04:13 | 754.0089 | ¦
|  |  |  | ¦ | 0.2009 | 151.4942 | 42.4703 | 04:15 | 754.0716 | ¦
|  |  |  | ¦ | 0.14272 | 107.6223 | 38.7893 | 04:18 | 754.0616 | ¦
|  |  |  | ¦ | [5 empty] | ¦
|  |  |  | ¦ | [5 empty] | ¦