## Sheet1
Silica Alumina Reference Material |  |  |  | ¦ | Silica Alumina Reference Material |  |  |  |  | ¦ | Silica Alumina Reference Material |  |  |  | ¦ | Silica Alumina Reference Material |  |  |  | ¦ | Silica Alumina Reference Material |  |  |  | ¦ | Silica Alumina Reference Material | [5 empty] | ¦ | Silica Alumina Reference Material |  |  |  | ¦ | Silica Alumina Reference Material |  |  |  | ¦ | Silica Alumina Reference Material |  |  |  | ¦ | Silica Alumina Reference Material |  |  |  | ¦ | Silica Alumina Reference Material | [5 empty] | ¦ | Silica Alumina Reference Material |  |  |  | ¦ | Silica Alumina Reference Material |  |  |  | ¦ | Silica Alumina Reference Material |  |  |  | ¦ | Silica Alumina Reference Material
TriStar II 3020 3.02 | TriStar II 3020 Version 3.02 | Page 1 |  | ¦ | TriStar II 3020 3.02 | TriStar II 3020 Version 3.02 | Page 3 |  |  | ¦ | TriStar II 3020 3.02 | TriStar II 3020 Version 3.02 | Page 4 |  | ¦ | TriStar II 3020 3.02 | TriStar II 3020 Version 3.02 | Page 5 |  | ¦ | TriStar II 3020 3.02 | TriStar II 3020 Version 3.02 | Page 6 |  | ¦ | TriStar II 3020 3.02 | TriStar II 3020 Version 3.02 | Page 7 |  |  |  | ¦ | TriStar II 3020 3.02 | TriStar II 3020 Version 3.02 | Page 8 |  | ¦ | TriStar II 3020 3.02 | TriStar II 3020 Version 3.02 | Page 9 |  | ¦ | TriStar II 3020 3.02 | TriStar II 3020 Version 3.02 | Page 10 |  | ¦ | TriStar II 3020 3.02 | TriStar II 3020 Version 3.02 | Page 11 |  | ¦ | TriStar II 3020 3.02 | TriStar II 3020 Version 3.02 | Page 12 |  |  |  | ¦ | TriStar II 3020 3.02 | TriStar II 3020 Version 3.02 | Page 13 |  | ¦ | TriStar II 3020 3.02 | TriStar II 3020 Version 3.02 | Page 14 |  | ¦ | TriStar II 3020 3.02 | TriStar II 3020 Version 3.02 | Page 15 |  | ¦ | TriStar II 3020 3.02 | TriStar II 3020 Version 3.02 | Page 16
| Serial # 2183 Unit 1 Port 3 |  |  | ¦ |  | Serial # 2183 Unit 1 Port 3 |  |  |  | ¦ |  | Serial # 2183 Unit 1 Port 3 |  |  | ¦ |  | Serial # 2183 Unit 1 Port 3 |  |  | ¦ |  | Serial # 2183 Unit 1 Port 3 |  |  | ¦ |  | Serial # 2183 Unit 1 Port 3 |  |  |  |  | ¦ |  | Serial # 2183 Unit 1 Port 3 |  |  | ¦ |  | Serial # 2183 Unit 1 Port 3 |  |  | ¦ |  | Serial # 2183 Unit 1 Port 3 |  |  | ¦ |  | Serial # 2183 Unit 1 Port 3 |  |  | ¦ |  | Serial # 2183 Unit 1 Port 3 |  |  |  |  | ¦ |  | Serial # 2183 Unit 1 Port 3 |  |  | ¦ |  | Serial # 2183 Unit 1 Port 3 |  |  | ¦ |  | Serial # 2183 Unit 1 Port 3 |  |  | ¦ |  | Serial # 2183 Unit 1 Port 3
|  |  |  | ¦ | [5 empty] | ¦ |  |  |  |  | ¦ |  |  |  |  | ¦ |  |  |  |  | ¦ | [6 empty] | ¦ |  |  |  |  | ¦ |  |  |  |  | ¦ |  |  |  |  | ¦ |  |  |  |  | ¦ | [6 empty] | ¦ |  |  |  |  | ¦ |  |  |  |  | ¦ |  |  |  |  | ¦
|  |  |  | ¦ | [5 empty] | ¦ |  |  |  |  | ¦ |  |  |  |  | ¦ |  |  |  |  | ¦ | [6 empty] | ¦ |  |  |  |  | ¦ |  |  |  |  | ¦ |  |  |  |  | ¦ |  |  |  |  | ¦ | [6 empty] | ¦ |  |  |  |  | ¦ |  |  |  |  | ¦ |  |  |  |  | ¦
Sample: | 2106031355/CNT |  |  | ¦ | Sample: | 2106031355/CNT |  |  |  | ¦ | Sample: | 2106031355/CNT |  |  | ¦ | Sample: | 2106031355/CNT |  |  | ¦ | Sample: | 2106031355/CNT |  |  | ¦ | Sample: | 2106031355/CNT |  |  |  |  | ¦ | Sample: | 2106031355/CNT |  |  | ¦ | Sample: | 2106031355/CNT |  |  | ¦ | Sample: | 2106031355/CNT |  |  | ¦ | Sample: | 2106031355/CNT |  |  | ¦ | Sample: | 2106031355/CNT |  |  |  |  | ¦ | Sample: | 2106031355/CNT |  |  | ¦ | Sample: | 2106031355/CNT |  |  | ¦ | Sample: | 2106031355/CNT |  |  | ¦ | Sample: | 2106031355/CNT
Operator: | xu |  |  | ¦ | Operator: | xu |  |  |  | ¦ | Operator: | xu |  |  | ¦ | Operator: | xu |  |  | ¦ | Operator: | xu |  |  | ¦ | Operator: | xu |  |  |  |  | ¦ | Operator: | xu |  |  | ¦ | Operator: | xu |  |  | ¦ | Operator: | xu |  |  | ¦ | Operator: | xu |  |  | ¦ | Operator: | xu |  |  |  |  | ¦ | Operator: | xu |  |  | ¦ | Operator: | xu |  |  | ¦ | Operator: | xu |  |  | ¦ | Operator: | xu
Submitter: |  |  |  | ¦ | Submitter: |  |  |  |  | ¦ | Submitter: |  |  |  | ¦ | Submitter: |  |  |  | ¦ | Submitter: |  |  |  | ¦ | Submitter: | [5 empty] | ¦ | Submitter: |  |  |  | ¦ | Submitter: |  |  |  | ¦ | Submitter: |  |  |  | ¦ | Submitter: |  |  |  | ¦ | Submitter: | [5 empty] | ¦ | Submitter: |  |  |  | ¦ | Submitter: |  |  |  | ¦ | Submitter: |  |  |  | ¦ | Submitter:
File: | D:\实验室\3020数据\指南针\2106031355\CNT.SMP |  |  | ¦ | File: | D:\实验室\3020数据\指南针\2106031355\CNT.SMP |  |  |  | ¦ | File: | D:\实验室\3020数据\指南针\2106031355\CNT.SMP |  |  | ¦ | File: | D:\实验室\3020数据\指南针\2106031355\CNT.SMP |  |  | ¦ | File: | D:\实验室\3020数据\指南针\2106031355\CNT.SMP |  |  | ¦ | File: | D:\实验室\3020数据\指南针\2106031355\CNT.SMP |  |  |  |  | ¦ | File: | D:\实验室\3020数据\指南针\2106031355\CNT.SMP |  |  | ¦ | File: | D:\实验室\3020数据\指南针\2106031355\CNT.SMP |  |  | ¦ | File: | D:\实验室\3020数据\指南针\2106031355\CNT.SMP |  |  | ¦ | File: | D:\实验室\3020数据\指南针\2106031355\CNT.SMP |  |  | ¦ | File: | D:\实验室\3020数据\指南针\2106031355\CNT.SMP |  |  |  |  | ¦ | File: | D:\实验室\3020数据\指南针\2106031355\CNT.SMP |  |  | ¦ | File: | D:\实验室\3020数据\指南针\2106031355\CNT.SMP |  |  | ¦ | File: | D:\实验室\3020数据\指南针\2106031355\CNT.SMP |  |  | ¦ | File: | D:\实验室\3020数据\指南针\2106031355\CNT.SMP
|  |  |  | ¦ | [5 empty] | ¦ |  |  |  |  | ¦ |  |  |  |  | ¦ |  |  |  |  | ¦ | [6 empty] | ¦ |  |  |  |  | ¦ |  |  |  |  | ¦ |  |  |  |  | ¦ |  |  |  |  | ¦ | [6 empty] | ¦ |  |  |  |  | ¦ |  |  |  |  | ¦ |  |  |  |  | ¦
|  |  |  | ¦ | [5 empty] | ¦ |  |  |  |  | ¦ |  |  |  |  | ¦ |  |  |  |  | ¦ | [6 empty] | ¦ |  |  |  |  | ¦ |  |  |  |  | ¦ |  |  |  |  | ¦ |  |  |  |  | ¦ | [6 empty] | ¦ |  |  |  |  | ¦ |  |  |  |  | ¦ |  |  |  |  | ¦
Started: | 2021/6/5 15:11:18 | Analysis Adsorptive: | N2 | ¦ | Started: | 2021/6/5 15:11:18 | Analysis Adsorptive: | N2 |  | ¦ | Started: | 2021/6/5 15:11:18 | Analysis Adsorptive: | N2 | ¦ | Started: | 2021/6/5 15:11:18 | Analysis Adsorptive: | N2 | ¦ | Started: | 2021/6/5 15:11:18 | Analysis Adsorptive: | N2 | ¦ | Started: | 2021/6/5 15:11:18 | Analysis Adsorptive: | N2 |  |  | ¦ | Started: | 2021/6/5 15:11:18 | Analysis Adsorptive: | N2 | ¦ | Started: | 2021/6/5 15:11:18 | Analysis Adsorptive: | N2 | ¦ | Started: | 2021/6/5 15:11:18 | Analysis Adsorptive: | N2 | ¦ | Started: | 2021/6/5 15:11:18 | Analysis Adsorptive: | N2 | ¦ | Started: | 2021/6/5 15:11:18 | Analysis Adsorptive: | N2 |  |  | ¦ | Started: | 2021/6/5 15:11:18 | Analysis Adsorptive: | N2 | ¦ | Started: | 2021/6/5 15:11:18 | Analysis Adsorptive: | N2 | ¦ | Started: | 2021/6/5 15:11:18 | Analysis Adsorptive: | N2 | ¦ | Started: | 2021/6/5 15:11:18 | Analysis Adsorptive: | N2
Completed: | 2021/6/5 19:22:57 | Analysis Bath Temp.: | -195.800 °C | ¦ | Completed: | 2021/6/5 19:22:57 | Analysis Bath Temp.: | -195.800 °C |  | ¦ | Completed: | 2021/6/5 19:22:57 | Analysis Bath Temp.: | -195.800 °C | ¦ | Completed: | 2021/6/5 19:22:57 | Analysis Bath Temp.: | -195.800 °C | ¦ | Completed: | 2021/6/5 19:22:57 | Analysis Bath Temp.: | -195.800 °C | ¦ | Completed: | 2021/6/5 19:22:57 | Analysis Bath Temp.: | -195.800 °C |  |  | ¦ | Completed: | 2021/6/5 19:22:57 | Analysis Bath Temp.: | -195.800 °C | ¦ | Completed: | 2021/6/5 19:22:57 | Analysis Bath Temp.: | -195.800 °C | ¦ | Completed: | 2021/6/5 19:22:57 | Analysis Bath Temp.: | -195.800 °C | ¦ | Completed: | 2021/6/5 19:22:57 | Analysis Bath Temp.: | -195.800 °C | ¦ | Completed: | 2021/6/5 19:22:57 | Analysis Bath Temp.: | -195.800 °C |  |  | ¦ | Completed: | 2021/6/5 19:22:57 | Analysis Bath Temp.: | -195.800 °C | ¦ | Completed: | 2021/6/5 19:22:57 | Analysis Bath Temp.: | -195.800 °C | ¦ | Completed: | 2021/6/5 19:22:57 | Analysis Bath Temp.: | -195.800 °C | ¦ | Completed: | 2021/6/5 19:22:57 | Analysis Bath Temp.: | -195.800 °C
Report Time: | 2021/6/6 18:31:49 | Thermal Correction: | No | ¦ | Report Time: | 2021/6/6 18:31:49 | Thermal Correction: | No |  | ¦ | Report Time: | 2021/6/6 18:31:49 | Thermal Correction: | No | ¦ | Report Time: | 2021/6/6 18:31:49 | Thermal Correction: | No | ¦ | Report Time: | 2021/6/6 18:31:49 | Thermal Correction: | No | ¦ | Report Time: | 2021/6/6 18:31:49 | Thermal Correction: | No |  |  | ¦ | Report Time: | 2021/6/6 18:31:49 | Thermal Correction: | No | ¦ | Report Time: | 2021/6/6 18:31:49 | Thermal Correction: | No | ¦ | Report Time: | 2021/6/6 18:31:49 | Thermal Correction: | No | ¦ | Report Time: | 2021/6/6 18:31:49 | Thermal Correction: | No | ¦ | Report Time: | 2021/6/6 18:31:49 | Thermal Correction: | No |  |  | ¦ | Report Time: | 2021/6/6 18:31:49 | Thermal Correction: | No | ¦ | Report Time: | 2021/6/6 18:31:49 | Thermal Correction: | No | ¦ | Report Time: | 2021/6/6 18:31:49 | Thermal Correction: | No | ¦ | Report Time: | 2021/6/6 18:31:49 | Thermal Correction: | No
Sample Mass: | 0.1456 g | Warm Free Space: | 10.0230 cm³ Measured | ¦ | Sample Mass: | 0.1456 g | Warm Free Space: | 10.0230 cm³ Measured |  | ¦ | Sample Mass: | 0.1456 g | Warm Free Space: | 10.0230 cm³ Measured | ¦ | Sample Mass: | 0.1456 g | Warm Free Space: | 10.0230 cm³ Measured | ¦ | Sample Mass: | 0.1456 g | Warm Free Space: | 10.0230 cm³ Measured | ¦ | Sample Mass: | 0.1456 g | Warm Free Space: | 10.0230 cm³ Measured |  |  | ¦ | Sample Mass: | 0.1456 g | Warm Free Space: | 10.0230 cm³ Measured | ¦ | Sample Mass: | 0.1456 g | Warm Free Space: | 10.0230 cm³ Measured | ¦ | Sample Mass: | 0.1456 g | Warm Free Space: | 10.0230 cm³ Measured | ¦ | Sample Mass: | 0.1456 g | Warm Free Space: | 10.0230 cm³ Measured | ¦ | Sample Mass: | 0.1456 g | Warm Free Space: | 10.0230 cm³ Measured |  |  | ¦ | Sample Mass: | 0.1456 g | Warm Free Space: | 10.0230 cm³ Measured | ¦ | Sample Mass: | 0.1456 g | Warm Free Space: | 10.0230 cm³ Measured | ¦ | Sample Mass: | 0.1456 g | Warm Free Space: | 10.0230 cm³ Measured | ¦ | Sample Mass: | 0.1456 g | Warm Free Space: | 10.0230 cm³ Measured
Cold Free Space: | 30.2922 cm³ | Equilibration Interval: | 5 s | ¦ | Cold Free Space: | 30.2922 cm³ | Equilibration Interval: | 5 s |  | ¦ | Cold Free Space: | 30.2922 cm³ | Equilibration Interval: | 5 s | ¦ | Cold Free Space: | 30.2922 cm³ | Equilibration Interval: | 5 s | ¦ | Cold Free Space: | 30.2922 cm³ | Equilibration Interval: | 5 s | ¦ | Cold Free Space: | 30.2922 cm³ | Equilibration Interval: | 5 s |  |  | ¦ | Cold Free Space: | 30.2922 cm³ | Equilibration Interval: | 5 s | ¦ | Cold Free Space: | 30.2922 cm³ | Equilibration Interval: | 5 s | ¦ | Cold Free Space: | 30.2922 cm³ | Equilibration Interval: | 5 s | ¦ | Cold Free Space: | 30.2922 cm³ | Equilibration Interval: | 5 s | ¦ | Cold Free Space: | 30.2922 cm³ | Equilibration Interval: | 5 s |  |  | ¦ | Cold Free Space: | 30.2922 cm³ | Equilibration Interval: | 5 s | ¦ | Cold Free Space: | 30.2922 cm³ | Equilibration Interval: | 5 s | ¦ | Cold Free Space: | 30.2922 cm³ | Equilibration Interval: | 5 s | ¦ | Cold Free Space: | 30.2922 cm³ | Equilibration Interval: | 5 s
Low Pressure Dose: | None | Sample Density: | 1.000 g/cm³ | ¦ | Low Pressure Dose: | None | Sample Density: | 1.000 g/cm³ |  | ¦ | Low Pressure Dose: | None | Sample Density: | 1.000 g/cm³ | ¦ | Low Pressure Dose: | None | Sample Density: | 1.000 g/cm³ | ¦ | Low Pressure Dose: | None | Sample Density: | 1.000 g/cm³ | ¦ | Low Pressure Dose: | None | Sample Density: | 1.000 g/cm³ |  |  | ¦ | Low Pressure Dose: | None | Sample Density: | 1.000 g/cm³ | ¦ | Low Pressure Dose: | None | Sample Density: | 1.000 g/cm³ | ¦ | Low Pressure Dose: | None | Sample Density: | 1.000 g/cm³ | ¦ | Low Pressure Dose: | None | Sample Density: | 1.000 g/cm³ | ¦ | Low Pressure Dose: | None | Sample Density: | 1.000 g/cm³ |  |  | ¦ | Low Pressure Dose: | None | Sample Density: | 1.000 g/cm³ | ¦ | Low Pressure Dose: | None | Sample Density: | 1.000 g/cm³ | ¦ | Low Pressure Dose: | None | Sample Density: | 1.000 g/cm³ | ¦ | Low Pressure Dose: | None | Sample Density: | 1.000 g/cm³
Automatic Degas: | No |  |  | ¦ | Automatic Degas: | No |  |  |  | ¦ | Automatic Degas: | No |  |  | ¦ | Automatic Degas: | No |  |  | ¦ | Automatic Degas: | No |  |  | ¦ | Automatic Degas: | No |  |  |  |  | ¦ | Automatic Degas: | No |  |  | ¦ | Automatic Degas: | No |  |  | ¦ | Automatic Degas: | No |  |  | ¦ | Automatic Degas: | No |  |  | ¦ | Automatic Degas: | No |  |  |  |  | ¦ | Automatic Degas: | No |  |  | ¦ | Automatic Degas: | No |  |  | ¦ | Automatic Degas: | No |  |  | ¦ | Automatic Degas: | No
|  |  |  | ¦ | [5 empty] | ¦ |  |  |  |  | ¦ |  |  |  |  | ¦ |  |  |  |  | ¦ | [6 empty] | ¦ |  |  |  |  | ¦ |  |  |  |  | ¦ |  |  |  |  | ¦ |  |  |  |  | ¦ | [6 empty] | ¦ |  |  |  |  | ¦ |  |  |  |  | ¦ |  |  |  |  | ¦
|  |  |  | ¦ | [5 empty] | ¦ |  |  |  |  | ¦ |  |  |  |  | ¦ |  |  |  |  | ¦ | [6 empty] | ¦ |  |  |  |  | ¦ |  |  |  |  | ¦ |  |  |  |  | ¦ |  |  |  |  | ¦ | [6 empty] | ¦ |  |  |  |  | ¦ |  |  |  |  | ¦ |  |  |  |  | ¦
|  |  |  | ¦ | [5 empty] | ¦ |  |  |  |  | ¦ |  |  |  |  | ¦ |  |  |  |  | ¦ | [6 empty] | ¦ |  |  |  |  | ¦ |  |  |  |  | ¦ |  |  |  |  | ¦ |  |  |  |  | ¦ | [6 empty] | ¦ |  |  |  |  | ¦ |  |  |  |  | ¦ |  |  |  |  | ¦
|  |  |  | ¦ | [5 empty] | ¦ |  |  |  |  | ¦ |  |  |  |  | ¦ |  |  |  |  | ¦ | [6 empty] | ¦ |  |  |  |  | ¦ |  |  |  |  | ¦ |  |  |  |  | ¦ |  |  |  |  | ¦ | [6 empty] | ¦ |  |  |  |  | ¦ |  |  |  |  | ¦ |  |  |  |  | ¦
|  |  |  | ¦ | [5 empty] | ¦ |  |  |  |  | ¦ |  |  |  |  | ¦ |  |  |  |  | ¦ | [6 empty] | ¦ |  |  |  |  | ¦ |  |  |  |  | ¦ |  |  |  |  | ¦ |  |  |  |  | ¦ | [6 empty] | ¦ |  |  |  |  | ¦ |  |  |  |  | ¦ |  |  |  |  | ¦
|  |  |  | ¦ | [5 empty] | ¦ |  |  |  |  | ¦ |  |  |  |  | ¦ |  |  |  |  | ¦ | [6 empty] | ¦ |  |  |  |  | ¦ |  |  |  |  | ¦ |  |  |  |  | ¦ |  |  |  |  | ¦ | [6 empty] | ¦ |  |  |  |  | ¦ |  |  |  |  | ¦ |  |  |  |  | ¦
|  |  |  | ¦ | [5 empty] | ¦ |  |  |  |  | ¦ |  |  |  |  | ¦ |  |  |  |  | ¦ | [6 empty] | ¦ |  |  |  |  | ¦ |  |  |  |  | ¦ |  |  |  |  | ¦ |  |  |  |  | ¦ | [6 empty] | ¦ |  |  |  |  | ¦ |  |  |  |  | ¦ |  |  |  |  | ¦
Summary Report |  |  |  | ¦ | Isotherm Tabular Report |  |  |  |  | ¦ | Isotherm Linear Plot |  |  |  | ¦ | BET Report |  |  |  | ¦ | BET Surface Area Plot |  |  |  | ¦ | BJH Adsorption Pore Distribution Report | [5 empty] | ¦ | BJH Adsorption Cumulative Pore Volume (Larger) |  |  |  | ¦ | BJH Adsorption Cumulative Pore Area (Larger) |  |  |  | ¦ | BJH Adsorption dV/dD Pore Volume |  |  |  | ¦ | BJH Adsorption dV/dlog(D) Pore Volume |  |  |  | ¦ | BJH Desorption Pore Distribution Report | [5 empty] | ¦ | BJH Desorption Cumulative Pore Volume (Larger) |  |  |  | ¦ | BJH Desorption Cumulative Pore Area (Larger) |  |  |  | ¦ | BJH Desorption dV/dD Pore Volume |  |  |  | ¦ | BJH Desorption dV/dlog(D) Pore Volume
|  |  |  | ¦ | [5 empty] | ¦ |  |  |  |  | ¦ |  |  |  |  | ¦ |  |  |  |  | ¦ | [6 empty] | ¦ | User-Defined : Standard |  |  |  | ¦ | User-Defined : Standard |  |  |  | ¦ | User-Defined : Standard |  |  |  | ¦ | User-Defined : Standard |  |  |  | ¦ | [6 empty] | ¦ | User-Defined : Standard |  |  |  | ¦ | User-Defined : Standard |  |  |  | ¦ | User-Defined : Standard |  |  |  | ¦ | User-Defined : Standard
|  |  |  | ¦ | Relative Pressure (p/p°) | Absolute Pressure (mmHg) | Quantity Adsorbed (cm³/g STP) | Elapsed Time (h:min) | Saturation Pressure (mmHg) | ¦ |  |  |  |  | ¦ | BET Surface Area: | 118.9917 ± 1.4200 m²/g |  |  | ¦ |  |  |  |  | ¦ |  | Standard |  |  |  |  | ¦ |  |  |  |  | ¦ |  |  |  |  | ¦ |  |  |  |  | ¦ |  |  |  |  | ¦ |  | Standard |  |  |  |  | ¦ |  |  |  |  | ¦ |  |  |  |  | ¦ |  |  |  |  | ¦
|  |  |  | ¦ |  |  |  | 00:35 | 748.77 | ¦ | 2106031355/CNT - Adsorption |  | 2106031355/CNT - Desorption |  | ¦ | Slope: | 0.036218 ± 0.000430 g/cm³ STP |  |  | ¦ | 2106031355/CNT |  | Not Fitted |  | ¦ |  | User-Defined |  |  |  |  | ¦ | 2106031355/CNT |  |  |  | ¦ | 2106031355/CNT |  |  |  | ¦ | 2106031355/CNT |  |  |  | ¦ | 2106031355/CNT |  |  |  | ¦ |  | User-Defined |  |  |  |  | ¦ | 2106031355/CNT |  |  |  | ¦ | 2106031355/CNT |  |  |  | ¦ | 2106031355/CNT |  |  |  | ¦ | 2106031355/CNT
Surface Area |  |  |  | ¦ | 0.01028 | 7.6978 | 23.1006 | 00:48 | 748.8322 | ¦ | Relative Pressure (p/p°) | Quantity Adsorbed (cm³/g STP) | Relative Pressure (p/p°) | Quantity Adsorbed (cm³/g STP) | ¦ | Y-Intercept: | 0.000361 ± 0.000074 g/cm³ STP |  |  | ¦ | Relative Pressure (p/p°) | 1/[Q(p°/p - 1)] | Relative Pressure (p/p°) | 1/[Q(p°/p - 1)] | ¦ |  | Reference Curve:SIO2OH.THK |  |  |  |  | ¦ | Pore Diameter (nm) | Pore Volume (cm³/g) |  |  | ¦ | Pore Diameter (nm) | Pore Area (m²/g) |  |  | ¦ | Pore Diameter (nm) | dV/dD Pore Volume (cm³/g·nm) |  |  | ¦ | Pore Diameter (nm) | dV/dlog(D) Pore Volume (cm³/g) |  |  | ¦ |  | Reference Curve:SIO2OH.THK |  |  |  |  | ¦ | Pore Diameter (nm) | Pore Volume (cm³/g) |  |  | ¦ | Pore Diameter (nm) | Pore Area (m²/g) |  |  | ¦ | Pore Diameter (nm) | dV/dD Pore Volume (cm³/g·nm) |  |  | ¦ | Pore Diameter (nm) | dV/dlog(D) Pore Volume (cm³/g)
|  |  |  | ¦ | 0.028538 | 21.3722 | 24.8578 | 00:50 | 748.9158 | ¦ | 0.01028 | 23.1006 | 0.98457 | 273.2903 | ¦ | C: | 101.452452 |  |  | ¦ | 0.063234 | 0.0025417 |  |  | ¦ | [6 empty] | ¦ | 77.9793 | 0.096325 |  |  | ¦ | 77.9793 | 4.2189 |  |  | ¦ | 91.3263 | 0.0026819 |  |  | ¦ | 91.3263 | 0.48155 |  |  | ¦ | [6 empty] | ¦ | 94.1882 | 0.0082975 |  |  | ¦ | 94.1882 | 0.31287 |  |  | ¦ | 106.0837 | 0.00040795 |  |  | ¦ | 106.0837 | 0.088479
Single point surface area at p/p° = 0.295532524: | 118.0356 m²/g |  |  | ¦ | 0.063234 | 47.3565 | 26.5582 | 00:52 | 748.912 | ¦ | 0.028538 | 24.8578 | 0.97871 | 268.5131 | ¦ | Qm: | 27.3382 cm³/g STP |  |  | ¦ | 0.079263 | 0.0031625 |  |  | ¦ | [6 empty] | ¦ | 42.0339 | 0.19484 |  |  | ¦ | 42.0339 | 12.0554 |  |  | ¦ | 50.2846 | 0.0033876 |  |  | ¦ | 50.2846 | 0.32788 |  |  | ¦ | [6 empty] | ¦ | 45.7683 | 0.10312 |  |  | ¦ | 45.7683 | 7.2011 |  |  | ¦ | 55.0642 | 0.0040703 |  |  | ¦ | 55.0642 | 0.42896
|  |  |  | ¦ | 0.079263 | 59.3615 | 27.2207 | 00:53 | 748.9153 | ¦ | 0.063234 | 26.5582 | 0.95596 | 216.0036 | ¦ | Correlation Coefficient: | 0.9994363 |  |  | ¦ | 0.099833 | 0.003956 |  |  | ¦ | [6 empty] | ¦ | 20.3974 | 0.28956 |  |  | ¦ | 20.3974 | 27.8167 |  |  | ¦ | 24.0378 | 0.0050105 |  |  | ¦ | 24.0378 | 0.23533 |  |  | ¦ | [6 empty] | ¦ | 22.004 | 0.26806 |  |  | ¦ | 22.004 | 32.6123 |  |  | ¦ | 25.9636 | 0.0077499 |  |  | ¦ | 25.9636 | 0.39266
BET Surface Area: | 118.9917 m²/g |  |  | ¦ | 0.099833 | 74.7702 | 28.0345 | 00:55 | 748.9528 | ¦ | 0.079263 | 27.2207 | 0.90586 | 129.1686 | ¦ | Molecular Cross-Sectional Area: | 0.1620 nm² |  |  | ¦ | 0.11977 | 0.0047196 |  |  | ¦ | [6 empty] | ¦ | 14.2424 | 0.32193 |  |  | ¦ | 14.2424 | 35.8362 |  |  | ¦ | 16.1497 | 0.0057249 |  |  | ¦ | 16.1497 | 0.18774 |  |  | ¦ | [6 empty] | ¦ | 12.7013 | 0.34097 |  |  | ¦ | 12.7013 | 52.3098 |  |  | ¦ | 14.8059 | 0.0070225 |  |  | ¦ | 14.8059 | 0.20538
|  |  |  | ¦ | 0.11977 | 89.7014 | 28.8312 | 00:56 | 748.9278 | ¦ | 0.099833 | 28.0345 | 0.83143 | 93.2385 | ¦ |  |  |  |  | ¦ | 0.13966 | 0.0054744 |  |  | ¦ | Diameter Range: | 1.7000 nm to 300.0000 nm |  |  |  |  | ¦ | 10.5033 | 0.34615 |  |  | ¦ | 10.5033 | 44.083 |  |  | ¦ | 11.7451 | 0.0072624 |  |  | ¦ | 11.7451 | 0.17564 |  |  | ¦ | Diameter Range: | 1.7000 nm to 300.0000 nm |  |  |  |  | ¦ | 11.1084 | 0.35213 |  |  | ¦ | 11.1084 | 56.0961 |  |  | ¦ | 11.783 | 0.0072023 |  |  | ¦ | 11.783 | 0.18422
BJH Adsorption cumulative surface area of pores |  |  |  | ¦ | 0.13966 | 104.5946 | 29.6537 | 00:58 | 748.9005 | ¦ | 0.11977 | 28.8312 | 0.80589 | 87.0935 | ¦ |  |  |  |  | ¦ | 0.15951 | 0.0062183 |  |  | ¦ | Adsorbate Property Factor: | 0.95300 nm |  |  |  |  | ¦ | 8.5739 | 0.36124 |  |  | ¦ | 8.5739 | 50.5641 |  |  | ¦ | 9.3134 | 0.0084072 |  |  | ¦ | 9.3134 | 0.16598 |  |  | ¦ | Adsorbate Property Factor: | 0.95300 nm |  |  |  |  | ¦ | 8.606 | 0.37192 |  |  | ¦ | 8.606 | 64.4338 |  |  | ¦ | 9.4952 | 0.0085533 |  |  | ¦ | 9.4952 | 0.16949
between 1.7000 nm and 300.0000 nm diameter: | 130.657 m²/g |  |  | ¦ | 0.15951 | 119.453 | 30.5197 | 00:59 | 748.8787 | ¦ | 0.13966 | 29.6537 | 0.74644 | 76.4379 | ¦ |  |  |  |  | ¦ | 0.17932 | 0.0069488 |  |  | ¦ | Density Conversion Factor: | 0.0015500 |  |  |  |  | ¦ | 7.2229 | 0.37327 |  |  | ¦ | 7.2229 | 56.7628 |  |  | ¦ | 7.7617 | 0.0094747 |  |  | ¦ | 7.7617 | 0.15758 |  |  | ¦ | Density Conversion Factor: | 0.0015500 |  |  |  |  | ¦ | 7.0566 | 0.38539 |  |  | ¦ | 7.0566 | 71.4771 |  |  | ¦ | 7.6503 | 0.0087499 |  |  | ¦ | 7.6503 | 0.14217
|  |  |  | ¦ | 0.17932 | 134.2834 | 31.4449 | 01:01 | 748.8436 | ¦ | 0.15951 | 30.5197 | 0.68898 | 68.9701 | ¦ |  |  |  |  | ¦ | 0.1991 | 0.0076645 |  |  | ¦ | Fraction of Pores Open at Both Ends: | 0.00 |  |  |  |  | ¦ | 6.2247 | 0.3831 |  |  | ¦ | 6.2247 | 62.6893 |  |  | ¦ | 6.6348 | 0.010057 |  |  | ¦ | 6.6348 | 0.14414 |  |  | ¦ | Fraction of Pores Open at Both Ends: | 0.00 |  |  |  |  | ¦ | 6.395 | 0.39114 |  |  | ¦ | 6.395 | 74.9178 |  |  | ¦ | 6.6866 | 0.008713 |  |  | ¦ | 6.6866 | 0.1283
BJH Desorption cumulative surface area of pores |  |  |  | ¦ | 0.1991 | 149.086 | 32.4347 | 01:02 | 748.7962 | ¦ | 0.17932 | 31.4449 | 0.65638 | 65.599 | ¦ | Relative Pressure (p/p°) | Quantity Adsorbed (cm³/g STP) | 1/[Q(p°/p - 1)] |  | ¦ | 0.24525 | 0.0092641 |  |  | ¦ | [6 empty] | ¦ | 5.4494 | 0.39098 |  |  | ¦ | 5.4494 | 68.1536 |  |  | ¦ | 5.7742 | 0.01044 |  |  | ¦ | 5.7742 | 0.131 |  |  | ¦ | [6 empty] | ¦ | 5.5451 | 0.39865 |  |  | ¦ | 5.5451 | 80.0137 |  |  | ¦ | 5.8969 | 0.0089137 |  |  | ¦ | 5.8969 | 0.11381
between 1.7000 nm and 300.0000 nm diameter: | 135.5152 m²/g |  |  | ¦ | 0.24525 | 183.6353 | 35.0749 | 01:04 | 748.7744 | ¦ | 0.1991 | 32.4347 | 0.60424 | 61.0182 | ¦ | 0.063234 | 26.5582 | 0.0025417 |  | ¦ | 0.29553 | 0.010898 |  |  | ¦ | [6 empty] | ¦ | 4.824 | 0.39778 |  |  | ¦ | 4.824 | 73.4933 |  |  | ¦ | 5.0897 | 0.01139 |  |  | ¦ | 5.0897 | 0.12651 |  |  | ¦ | [6 empty] | ¦ | 4.881 | 0.40466 |  |  | ¦ | 4.881 | 84.6714 |  |  | ¦ | 5.161 | 0.0092346 |  |  | ¦ | 5.161 | 0.10379
|  |  |  | ¦ | 0.29553 | 221.2878 | 38.4951 | 01:06 | 748.7766 | ¦ | 0.24525 | 35.0749 | 0.55255 | 57.1734 | ¦ | 0.079263 | 27.2207 | 0.0031625 |  | ¦ |  |  |  |  | ¦ | [6 empty] | ¦ | 4.3105 | 0.4039 |  |  | ¦ | 4.3105 | 78.8976 |  |  | ¦ | 4.5313 | 0.012885 |  |  | ¦ | 4.5313 | 0.12788 |  |  | ¦ | [6 empty] | ¦ | 4.3552 | 0.40969 |  |  | ¦ | 4.3552 | 89.0641 |  |  | ¦ | 4.581 | 0.01156 |  |  | ¦ | 4.581 | 0.11596
|  |  |  | ¦ | 0.34498 | 258.3079 | 42.2129 | 01:09 | 748.7631 | ¦ | 0.29553 | 38.4951 | 0.50269 | 53.8251 | ¦ | 0.099833 | 28.0345 | 0.003956 |  | ¦ |  |  |  |  | ¦ | [6 empty] | ¦ | 3.8776 | 0.41 |  |  | ¦ | 3.8776 | 84.9025 |  |  | ¦ | 4.0651 | 0.01605 |  |  | ¦ | 4.0651 | 0.1433 |  |  | ¦ | [6 empty] | ¦ | 3.9182 | 0.41595 |  |  | ¦ | 3.9182 | 95.1586 |  |  | ¦ | 4.1076 | 0.016378 |  |  | ¦ | 4.1076 | 0.14776
|  |  |  | ¦ | 0.3994 | 299.0188 | 46.1909 | 01:12 | 748.6788 | ¦ | 0.34498 | 42.2129 | 0.45368 | 50.3267 | ¦ | 0.11977 | 28.8312 | 0.0047196 |  | ¦ |  |  |  |  | ¦ | Pore Diameter Range (nm) | Average Diameter (nm) | Incremental Pore Volume (cm³/g) | Cumulative Pore Volume (cm³/g) | Incremental Pore Area (m²/g) | Cumulative Pore Area (m²/g) | ¦ | 3.5027 | 0.41708 |  |  | ¦ | 3.5027 | 92.6275 |  |  | ¦ | 3.6659 | 0.022541 |  |  | ¦ | 3.6659 | 0.18181 |  |  | ¦ | Pore Diameter Range (nm) | Average Diameter (nm) | Incremental Pore Volume (cm³/g) | Cumulative Pore Volume (cm³/g) | Incremental Pore Area (m²/g) | Cumulative Pore Area (m²/g) | ¦ | 3.5183 | 0.4232 |  |  | ¦ | 3.5183 | 103.0099 |  |  | ¦ | 3.6909 | 0.020258 |  |  | ¦ | 3.6909 | 0.16411
Pore Volume |  |  |  | ¦ | 0.44872 | 335.9483 | 49.5338 | 01:14 | 748.6796 | ¦ | 0.3994 | 46.1909 | 0.40158 | 46.5884 | ¦ | 0.13966 | 29.6537 | 0.0054744 |  | ¦ |  |  |  |  | ¦ | 122.3 - 78.0 | 91.3263 | 0.096325 | 0.096325 | 4.2189 | 4.2189 | ¦ | 3.1392 | 0.42649 |  |  | ¦ | 3.1392 | 104.0445 |  |  | ¦ | 3.2954 | 0.028359 |  |  | ¦ | 3.2954 | 0.20499 |  |  | ¦ | 122.3 - 94.2 | 106.0837 | 0.0082975 | 0.0082975 | 0.31287 | 0.31287 | ¦ | 3.1838 | 0.43066 |  |  | ¦ | 3.1838 | 111.9801 |  |  | ¦ | 3.3297 | 0.02458 |  |  | ¦ | 3.3297 | 0.18021
|  |  |  | ¦ | 0.49801 | 372.8257 | 52.7359 | 01:16 | 748.6243 | ¦ | 0.44872 | 49.5338 | 0.35203 | 42.9586 | ¦ | 0.15951 | 30.5197 | 0.0062183 |  | ¦ |  |  |  |  | ¦ | 78.0 - 42.0 | 50.2846 | 0.098514 | 0.19484 | 7.8365 | 12.0554 | ¦ | 2.8424 | 0.4355 |  |  | ¦ | 2.8424 | 116.1745 |  |  | ¦ | 2.9718 | 0.02874 |  |  | ¦ | 2.9718 | 0.1881 |  |  | ¦ | 94.2 - 45.8 | 55.0642 | 0.094824 | 0.10312 | 6.8882 | 7.2011 | ¦ | 2.8798 | 0.4388 |  |  | ¦ | 2.8798 | 122.7798 |  |  | ¦ | 3.0122 | 0.025634 |  |  | ¦ | 3.0122 | 0.16997
BJH Adsorption cumulative volume of pores |  |  |  | ¦ | 0.54755 | 409.906 | 56.0622 | 01:19 | 748.6139 | ¦ | 0.49801 | 52.7359 | 0.302 | 39.1857 | ¦ | 0.17932 | 31.4449 | 0.0069488 |  | ¦ |  |  |  |  | ¦ | 42.0 - 20.4 | 24.0378 | 0.094717 | 0.28956 | 15.7613 | 27.8167 | ¦ | 2.5633 | 0.44232 |  |  | ¦ | 2.5633 | 126.3294 |  |  | ¦ | 2.6841 | 0.018072 |  |  | ¦ | 2.6841 | 0.10666 |  |  | ¦ | 45.8 - 22.0 | 25.9636 | 0.16494 | 0.26806 | 25.4112 | 32.6123 | ¦ | 2.5913 | 0.44516 |  |  | ¦ | 2.5913 | 132.1551 |  |  | ¦ | 2.7158 | 0.015916 |  |  | ¦ | 2.7158 | 0.094892
between 1.7000 nm and 300.0000 nm diameter: | 0.444940 cm³/g |  |  | ¦ | 0.59746 | 447.2624 | 59.7104 | 01:21 | 748.6043 | ¦ | 0.54755 | 56.0622 | 0.25045 | 35.6046 | ¦ | 0.1991 | 32.4347 | 0.0076645 |  | ¦ |  |  |  |  | ¦ | 20.4 - 14.2 | 16.1497 | 0.032378 | 0.32193 | 8.0195 | 35.8362 | ¦ | 2.3203 | 0.44494 |  |  | ¦ | 2.3203 | 130.6569 |  |  | ¦ | 2.4259 | 0.0081352 |  |  | ¦ | 2.4259 | 0.043463 |  |  | ¦ | 22.0 - 12.7 | 14.8059 | 0.072909 | 0.34097 | 19.6975 | 52.3098 | ¦ | 2.3266 | 0.44721 |  |  | ¦ | 2.3266 | 135.5152 |  |  | ¦ | 2.4403 | 0.0041456 |  |  | ¦ | 2.4403 | 0.022209
|  |  |  | ¦ | 0.64695 | 484.2719 | 63.8792 | 01:23 | 748.5491 | ¦ | 0.59746 | 59.7104 | 0.20033 | 32.7058 | ¦ | 0.24525 | 35.0749 | 0.0092641 |  | ¦ |  |  |  |  | ¦ | 14.2 - 10.5 | 11.7451 | 0.024215 | 0.34615 | 8.2468 | 44.083 | ¦ |  |  |  |  | ¦ |  |  |  |  | ¦ |  |  |  |  | ¦ |  |  |  |  | ¦ | 12.7 - 11.1 | 11.783 | 0.011154 | 0.35213 | 3.7863 | 56.0961 | ¦ |  |  |  |  | ¦ |  |  |  |  | ¦ |  |  |  |  | ¦
BJH Desorption cumulative volume of pores |  |  |  | ¦ | 0.69629 | 521.1948 | 68.8814 | 01:27 | 748.526 | ¦ | 0.64695 | 63.8792 | 0.14086 | 29.9144 | ¦ | 0.29553 | 38.4951 | 0.010898 |  | ¦ |  |  |  |  | ¦ | 10.5 - 8.6 | 9.3134 | 0.01509 | 0.36124 | 6.481 | 50.5641 | ¦ | [19 empty] | ¦ | 11.1 - 8.6 | 9.4952 | 0.019792 | 0.37192 | 8.3377 | 64.4338 | ¦
between 1.7000 nm and 300.0000 nm diameter: | 0.447211 cm³/g |  |  | ¦ | 0.74545 | 558.0026 | 75.003 | 01:30 | 748.5406 | ¦ | 0.69629 | 68.8814 |  |  | ¦ |  |  |  |  | ¦ |  |  |  |  | ¦ | 8.6 - 7.2 | 7.7617 | 0.012028 | 0.37327 | 6.1987 | 56.7628 | ¦ | [19 empty] | ¦ | 8.6 - 7.1 | 7.6503 | 0.013471 | 0.38539 | 7.0434 | 71.4771 | ¦
|  |  |  | ¦ | 0.79409 | 594.3914 | 82.694 | 01:34 | 748.517 | ¦ | 0.74545 | 75.003 |  |  | ¦ |  |  |  |  | ¦ |  |  |  |  | ¦ | 7.2 - 6.2 | 6.6348 | 0.0098302 | 0.3831 | 5.9264 | 62.6893 | ¦ | [19 empty] | ¦ | 7.1 - 6.4 | 6.6866 | 0.0057516 | 0.39114 | 3.4407 | 74.9178 | ¦
|  |  |  | ¦ | 0.85067 | 636.675 | 95.0911 | 01:41 | 748.4429 | ¦ | 0.79409 | 82.694 |  |  | ¦ | [9 empty] | ¦ | 6.2 - 5.4 | 5.7742 | 0.007888 | 0.39098 | 5.4643 | 68.1536 | ¦ | [19 empty] | ¦ | 6.4 - 5.5 | 5.8969 | 0.0075125 | 0.39865 | 5.0959 | 80.0137 | ¦
|  |  |  | ¦ | 0.89779 | 671.8995 | 112.0564 | 01:48 | 748.3889 | ¦ | 0.85067 | 95.0911 |  |  | ¦ | [9 empty] | ¦ | 5.4 - 4.8 | 5.0897 | 0.0067944 | 0.39778 | 5.3397 | 73.4933 | ¦ | [19 empty] | ¦ | 5.5 - 4.9 | 5.161 | 0.0060096 | 0.40466 | 4.6577 | 84.6714 | ¦
Pore Size |  |  |  | ¦ | 0.95222 | 712.7094 | 161.5053 | 02:03 | 748.4694 | ¦ | 0.89779 | 112.0564 |  |  | ¦ | [9 empty] | ¦ | 4.8 - 4.3 | 4.5313 | 0.0061221 | 0.4039 | 5.4043 | 78.8976 | ¦ | [19 empty] | ¦ | 4.9 - 4.4 | 4.581 | 0.0050307 | 0.40969 | 4.3927 | 89.0641 | ¦
|  |  |  | ¦ | 0.97415 | 729.0161 | 218.4931 | 02:19 | 748.3597 | ¦ | 0.95222 | 161.5053 |  |  | ¦ | [9 empty] | ¦ | 4.3 - 3.9 | 4.0651 | 0.0061026 | 0.41 | 6.0049 | 84.9025 | ¦ | [19 empty] | ¦ | 4.4 - 3.9 | 4.1076 | 0.0062583 | 0.41595 | 6.0944 | 95.1586 | ¦
BJH Adsorption average pore diameter (4V/A): | 13.6216 nm |  |  | ¦ | 0.98457 | 736.7044 | 273.2903 | 02:36 | 748.2526 | ¦ | 0.97415 | 218.4931 |  |  | ¦ | [9 empty] | ¦ | 3.9 - 3.5 | 3.6659 | 0.0070797 | 0.41708 | 7.725 | 92.6275 | ¦ | [19 empty] | ¦ | 3.9 - 3.5 | 3.6909 | 0.0072446 | 0.4232 | 7.8513 | 103.0099 | ¦
|  |  |  | ¦ | 0.97871 | 732.308 | 268.5131 | 02:38 | 748.2408 | ¦ | 0.98457 | 273.2903 |  |  | ¦ | [9 empty] | ¦ | 3.5 - 3.1 | 3.2954 | 0.0094059 | 0.42649 | 11.4171 | 104.0445 | ¦ | [19 empty] | ¦ | 3.5 - 3.2 | 3.3297 | 0.007467 | 0.43066 | 8.9702 | 111.9801 | ¦
BJH Desorption average pore diameter (4V/A): | 13.2003 nm |  |  | ¦ | 0.95596 | 715.5855 | 216.0036 | 02:53 | 748.5534 | ¦ |  |  |  |  | ¦ | [9 empty] | ¦ | 3.1 - 2.8 | 2.9718 | 0.0090121 | 0.4355 | 12.13 | 116.1745 | ¦ | [19 empty] | ¦ | 3.2 - 2.9 | 3.0122 | 0.0081326 | 0.4388 | 10.7997 | 122.7798 | ¦
|  |  |  | ¦ | 0.90586 | 678.1693 | 129.1686 | 03:18 | 748.6459 | ¦ | [14 empty] | ¦ | 2.8 - 2.6 | 2.6841 | 0.0068141 | 0.44232 | 10.1548 | 126.3294 | ¦ | [19 empty] | ¦ | 2.9 - 2.6 | 2.7158 | 0.0063653 | 0.44516 | 9.3753 | 132.1551 | ¦
D-H Adsorption average pore diameter (4V/A): | 14.0026 nm |  |  | ¦ | 0.83143 | 622.6326 | 93.2385 | 03:28 | 748.8666 | ¦ | [14 empty] | ¦ | 2.6 - 2.3 | 2.4259 | 0.0026245 | 0.44494 | 4.3275 | 130.6569 | ¦ | [19 empty] | ¦ | 2.6 - 2.3 | 2.4403 | 0.0020499 | 0.44721 | 3.3601 | 135.5152 | ¦
|  |  |  | ¦ | 0.80589 | 603.5451 | 87.0935 | 03:33 | 748.9188 | ¦ | [14 empty] | ¦ | [6 empty] | ¦ | [19 empty] | ¦ | [6 empty] | ¦
D-H Desorption average pore diameter (4V/A): | 13.4695 nm |  |  | ¦ | 0.74644 | 559.0925 | 76.4379 | 03:38 | 749.0125 | ¦ | [14 empty] | ¦ | [6 empty] | ¦ | [19 empty] | ¦ | [6 empty] | ¦
|  |  |  | ¦ | 0.68898 | 516.0513 | 68.9701 | 03:43 | 749.0053 | ¦
|  |  |  | ¦ | 0.65638 | 491.7024 | 65.599 | 03:46 | 749.1085 | ¦
|  |  |  | ¦ | 0.60424 | 452.6986 | 61.0182 | 03:48 | 749.2033 | ¦
|  |  |  | ¦ | 0.55255 | 414.0154 | 57.1734 | 03:51 | 749.2811 | ¦
|  |  |  | ¦ | 0.50269 | 376.6969 | 53.8251 | 03:53 | 749.368 | ¦
|  |  |  | ¦ | 0.45368 | 339.9916 | 50.3267 | 03:56 | 749.4028 | ¦
|  |  |  | ¦ | 0.40158 | 300.9705 | 46.5884 | 03:58 | 749.4593 | ¦
|  |  |  | ¦ | 0.35203 | 263.8423 | 42.9586 | 04:00 | 749.4788 | ¦
|  |  |  | ¦ | 0.302 | 226.3363 | 39.1857 | 04:03 | 749.4694 | ¦
|  |  |  | ¦ | 0.25045 | 187.7308 | 35.6046 | 04:05 | 749.5711 | ¦
|  |  |  | ¦ | 0.20033 | 150.1791 | 32.7058 | 04:07 | 749.6492 | ¦
|  |  |  | ¦ | 0.14086 | 105.6048 | 29.9144 | 04:08 | 749.7149 | ¦
|  |  |  | ¦ | [5 empty] | ¦
|  |  |  | ¦ | [5 empty] | ¦